## Sheet1
Material | Mode | Speed (mm/s) | Power (% Wattage) | Corner Power* | Scan Gap | (DPI) | Thickness | Passes | Notes
Acrylic | Cut | 12 | 55 | 45 | NA | NA | 1/8 inch | 1 | Add extra passes for thicker acrylic
Acrylic | Engrave | 325 | 20 | 10 | 0.065 | 391 | Any | 1 | Acrylics that are hard/brittle will leave better engrave marks.
Acrylic - Mirrored | Cut | 15 | 40 | 30 | NA | NA | 1/8 inch | 2 | Use first pass to get almost to the mirror backing. Use the second pass to finish the cut and polish the previous cut edge. Excessive heat will boil the mirror backing.
Acetyl | Cut | 45 | 40 | 30 | NA | NA | 1/32 | 1 | Hard to cut thicker than this. Attempt multiple passes.
Mylar / Polyethelyne | Cut | 300 | 7 | 4 | NA | NA | .003" | 1 | Thin sheet of mylar transparency
Tyvek | Cut | 300 | 20 | 10 | NA | NA | .003" | 1 | Use 10 for Corner Power
Anodized Aluminum | Engrave | 325 | 25 | 15 | 0.065 | 391 | Any | 1 | Set scan-gap for resolution that you need for your design projects. Aluminum can take a high resolution. Power settings vary for color.
Balsa Wood | Cut | 45 | 50 | 40 | NA | NA | 1/8 inch | 1 | Use lowest power with highest speeds to completely cut through the material. Higher speeds may be obtained by also increasing power.
Bass Wood | Cut | 15 | 50 | 40 | NA | NA | 1/8 inch | 1 | Use lowest power with highest speeds to completely cut through the material. Higher speeds may be obtained by also increasing power.
Wood | Engrave | 350 | 14 | 10 | 0.085 | 300 | Any | 1 | May use masking tape to prevent sap from making a haze around the engraved areas.
Chipboard | Cut |  |  |  | NA | NA | 2019-01-16 | 1
Cardboard | Cut |  |  |  | NA | NA |  | 1 | Beware of increased fire hazard
Powder Coated Metal | Engrave | 325 | 25 | 15 | 0.085 | 299 | Any | 1 | Set scan-gap for resolution that you need for your design projects. Don't try to engrave all the way thru. Exposed metal may tarnish or rust.
Rowmark - multi-color | Engrave | 325 | 12 | 8 | 0.1 | 254 | Any | 1 | Use scan gap thick enough to prevent plastic from rolling into globs. Use only enough air to get into the desired color plastic.
Cermark | Engrave | 300 | 50 | 40 | 0.07 | 362 | Any | 1+ | Too high of power will damage the Cermark. Too low power will not heat Cermark to stick to the material. The glass/metal/ceramic must be warm.
Brick | Engrave | 35 | 70 | 60 |  |  | Any | 1 | Use minimal air. Engrave with target slightly out of focus. Needs to be "engravable brick" to turn the sand into glass.
Granite | Engrave | 150 | 85 | 75 | 0.085 | 299 | Any | 1 | Use high powers to engrave at the slowest speeds. May rub high contrast paints into the cracks, then wipe off... to make the image POP into view.
Glass | Engrave | 350 | 12 | 8 | 0.055 | 462 | Any | 1 | Use the lowest power setting with thin scan gap settings. Keep the glass cold with cold air, wet paper, or other coatings.
Mirror - Black | Engrave | 325 | 45 | 35 | 0.085 | 299 | Any | 1 | Laser power effects the paint and heat transfers to copper/silver film layers. The laser continues to scar the glass.
Leather | Engrave | 325 | 45 | 35 | 0.085 | 299 | Any | 1 | Set scan-gap for resolution that you need for your design projects.
Leather | Cut | 12 | 70 | 60 | NA | NA | 1/16 inch | 1 | Use lowest power with the highest speeds to completely cut through material. Higher speeds may be obtained by also increasing power.
* Corner Power may need to be increased or decreased depending on the desired outcome.